## Raw_and_shifted
3-pbs.mtd_Potential_V | 3-pbs.mtd_Current_raw_uA | 3-pbs.mtd_Current_shift_uA | 10_pm_Potential_V | 10_pm_Current_raw_uA | 10_pm_Current_shift_uA | 50_pm_Potential_V | 50_pm_Current_raw_uA | 50_pm_Current_shift_uA | 100_pm_Potential_V | 100_pm_Current_raw_uA | 100_pm_Current_shift_uA | 250_pm_Potential_V | 250_pm_Current_raw_uA | 250_pm_Current_shift_uA | 500_pm_Potential_V | 500_pm_Current_raw_uA | 500_pm_Current_shift_uA
0 | 13.074998 | 8.7791634 | 0 | 14.1125 | 9.1583333 | 0 | 16.112499 | 10.491666 | 0 | 16.887502 | 10.6291695 | 0 | 18.25 | 11.304167 | 0 | 19.1375 | 11.633334
0.005 | 12.691665 | 8.3958304 | 0.005 | 13.70417 | 8.7500033 | 0.005 | 15.670832 | 10.049999 | 0.005 | 16.420834 | 10.1625015 | 0.005 | 17.737501 | 10.791668 | 0.005 | 18.591666 | 11.0875
0.01 | 12.329165 | 8.0333304 | 0.01 | 13.316666 | 8.3624993 | 0.01 | 15.237501 | 9.616668 | 0.01 | 15.962497 | 9.7041645 | 0.01 | 17.25 | 10.304167 | 0.01 | 18.074998 | 10.570832
0.015 | 12.012499 | 7.7166644 | 0.015 | 12.974999 | 8.0208323 | 0.015 | 14.820832 | 9.199999 | 0.015 | 15.537504 | 9.2791715 | 0.015 | 16.791667 | 9.845834 | 0.015 | 17.591669 | 10.087503
0.02 | 11.695832 | 7.3999974 | 0.02 | 12.641668 | 7.6875013 | 0.02 | 14.433331 | 8.812498 | 0.02 | 15.120838 | 8.8625055 | 0.02 | 16.375001 | 9.429168 | 0.02 | 17.150003 | 9.645837
0.025 | 11.404165 | 7.1083304 | 0.025 | 12.333333 | 7.3791663 | 0.025 | 14.070829 | 8.449996 | 0.025 | 14.758332 | 8.4999995 | 0.025 | 15.970836 | 9.025003 | 0.025 | 16.737504 | 9.233338
0.03 | 11.120831 | 6.8249964 | 0.03 | 12.045836 | 7.0916693 | 0.03 | 13.745831 | 8.124998 | 0.03 | 14.408333 | 8.1500005 | 0.03 | 15.600001 | 8.654168 | 0.03 | 16.366667 | 8.862501
0.035 | 10.858333 | 6.5624984 | 0.035 | 11.7625 | 6.8083333 | 0.035 | 13.408334 | 7.787501 | 0.035 | 14.083332 | 7.8249995 | 0.035 | 15.225 | 8.279167 | 0.035 | 15.983334 | 8.479168
0.04 | 10.608335 | 6.3125004 | 0.04 | 11.504167 | 6.5500003 | 0.04 | 13.099998 | 7.479165 | 0.04 | 13.749999 | 7.4916665 | 0.04 | 14.887501 | 7.941668 | 0.04 | 15.616666 | 8.1125
0.045 | 10.366666 | 6.0708314 | 0.045 | 11.241668 | 6.2875013 | 0.045 | 12.795831 | 7.174998 | 0.045 | 13.454165 | 7.1958325 | 0.045 | 14.558335 | 7.612502 | 0.045 | 15.270834 | 7.766668
0.05 | 10.133332 | 5.8374974 | 0.05 | 11.004168 | 6.0500013 | 0.05 | 12.516665 | 6.895832 | 0.05 | 13.166667 | 6.9083345 | 0.05 | 14.262499 | 7.316666 | 0.05 | 14.949999 | 7.445833
0.055 | 9.920834 | 5.6249994 | 0.055 | 10.7875 | 5.8333333 | 0.055 | 12.254164 | 6.633331 | 0.055 | 12.916666 | 6.6583335 | 0.055 | 13.970834 | 7.025001 | 0.055 | 14.658333 | 7.154167
0.06 | 9.724999 | 5.4291644 | 0.06 | 10.583335 | 5.6291683 | 0.06 | 12.016666 | 6.395833 | 0.06 | 12.658334 | 6.4000015 | 0.06 | 13.704165 | 6.758332 | 0.06 | 14.374999 | 6.870833
0.065 | 9.541666 | 5.2458314 | 0.065 | 10.391666 | 5.4374993 | 0.065 | 11.787501 | 6.166668 | 0.065 | 12.425 | 6.1666675 | 0.065 | 13.441667 | 6.495834 | 0.065 | 14.125002 | 6.620836
0.07 | 9.3625 | 5.0666654 | 0.07 | 10.195833 | 5.2416663 | 0.07 | 11.587502 | 5.966669 | 0.07 | 12.2 | 5.9416675 | 0.07 | 13.216666 | 6.270833 | 0.07 | 13.8875 | 6.383334
0.075 | 9.183333 | 4.8874984 | 0.075 | 10.0249993 | 5.0708326 | 0.075 | 11.383334 | 5.762501 | 0.075 | 11.995834 | 5.7375015 | 0.075 | 12.995834 | 6.050001 | 0.075 | 13.666666 | 6.1625
0.08 | 9.0291667 | 4.7333321 | 0.08 | 9.8624978 | 4.9083311 | 0.08 | 11.208334 | 5.587501 | 0.08 | 11.799999 | 5.5416665 | 0.08 | 12.799997 | 5.854164 | 0.08 | 13.458334 | 5.954168
0.085 | 8.887501 | 4.5916664 | 0.085 | 9.7166667 | 4.7625 | 0.085 | 11.0125 | 5.391667 | 0.085 | 11.616667 | 5.3583345 | 0.085 | 12.5999985 | 5.6541655 | 0.085 | 13.249998 | 5.745832
0.09 | 8.7708346 | 4.475 | 0.09 | 9.583332 | 4.6291653 | 0.09 | 10.8416676 | 5.2208346 | 0.09 | 11.458333 | 5.2000005 | 0.09 | 12.429167 | 5.483334 | 0.09 | 13.0791637 | 5.5749977
0.095 | 8.6416658 | 4.3458312 | 0.095 | 9.429167 | 4.4750003 | 0.095 | 10.6666673 | 5.0458343 | 0.095 | 11.304165 | 5.0458325 | 0.095 | 12.2708324 | 5.3249994 | 0.095 | 12.916666 | 5.4125
0.1 | 8.5166666 | 4.220832 | 0.1 | 9.279167 | 4.3250003 | 0.1 | 10.512501 | 4.891668 | 0.1 | 11.1333339 | 4.8750014 | 0.1 | 12.1083337 | 5.1625007 | 0.1 | 12.775001 | 5.270835
0.105 | 8.3666672 | 4.0708326 | 0.105 | 9.1083336 | 4.1541669 | 0.105 | 10.3541663 | 4.7333333 | 0.105 | 10.9666664 | 4.7083339 | 0.105 | 11.9333334 | 4.9875004 | 0.105 | 12.6041684 | 5.1000024
0.11 | 8.2208335 | 3.9249989 | 0.11 | 8.9666651 | 4.0124984 | 0.11 | 10.1875003 | 4.5666673 | 0.11 | 10.8124996 | 4.5541671 | 0.11 | 11.7541677 | 4.8083347 | 0.11 | 12.4250006 | 4.9208346
0.115 | 8.079167 | 3.7833324 | 0.115 | 8.8208331 | 3.8666664 | 0.115 | 10.0083331 | 4.3875001 | 0.115 | 10.6625003 | 4.4041678 | 0.115 | 11.5916667 | 4.6458337 | 0.115 | 12.2541674 | 4.7500014
0.12 | 7.95000004 | 3.65416544 | 0.12 | 8.674999 | 3.7208323 | 0.12 | 9.8333343 | 4.2125013 | 0.12 | 10.4874993 | 4.2291668 | 0.12 | 11.4249998 | 4.4791668 | 0.12 | 12.08333336 | 4.57916736
0.125 | 7.8208337 | 3.5249991 | 0.125 | 8.520832988 | 3.566666288 | 0.125 | 9.67083298 | 4.04999998 | 0.125 | 10.27500032 | 4.01666782 | 0.125 | 11.25833398 | 4.31250098 | 0.125 | 11.91666734 | 4.41250134
0.13 | 7.666666375 | 3.370831775 | 0.13 | 8.3416665 | 3.3874998 | 0.13 | 9.49999933 | 3.87916633 | 0.13 | 10.1000003 | 3.8416678 | 0.13 | 11.07499937 | 4.12916637 | 0.13 | 11.73333366 | 4.22916766
0.135 | 7.49583336 | 3.19999876 | 0.135 | 8.1583332 | 3.2041665 | 0.135 | 9.2999993 | 3.6791663 | 0.135 | 9.9000004 | 3.6416679 | 0.135 | 10.8625 | 3.916667 | 0.135 | 11.520833 | 4.016667
0.14 | 7.3208335 | 3.0249989 | 0.14 | 7.9583338 | 3.0041671 | 0.14 | 9.0999999 | 3.4791669 | 0.14 | 9.7166664 | 3.4583339 | 0.14 | 10.641668 | 3.695835 | 0.14 | 11.3124989 | 3.8083329
0.145 | 7.1416668 | 2.8458322 | 0.145 | 7.7666669 | 2.8125002 | 0.145 | 8.8874996 | 3.2666666 | 0.145 | 9.4833336 | 3.2250011 | 0.145 | 10.4083337 | 3.4625007 | 0.145 | 11.075 | 3.570834
0.15 | 6.9624996 | 2.666665 | 0.15 | 7.5624998 | 2.6083331 | 0.15 | 8.6708338 | 3.0500008 | 0.15 | 9.2583329 | 3.0000004 | 0.15 | 10.1916669 | 3.2458339 | 0.15 | 10.825 | 3.320834
0.155 | 6.7583334 | 2.4624988 | 0.155 | 7.3625 | 2.4083333 | 0.155 | 8.4416663 | 2.8208333 | 0.155 | 9.0374995 | 2.779167 | 0.155 | 9.9458334 | 3.0000004 | 0.155 | 10.5916666 | 3.0875006
0.16 | 6.5708336 | 2.274999 | 0.16 | 7.1458333 | 2.1916666 | 0.16 | 8.2041664 | 2.5833334 | 0.16 | 8.8000003 | 2.5416678 | 0.16 | 9.6874996 | 2.7416666 | 0.16 | 10.3458338 | 2.8416678
0.165 | 6.375 | 2.0791654 | 0.165 | 6.9333333 | 1.9791666 | 0.165 | 7.9666665 | 2.3458335 | 0.165 | 8.5583332 | 2.3000007 | 0.165 | 9.4458334 | 2.5000004 | 0.165 | 10.1208335 | 2.6166675
0.17 | 6.2041667 | 1.9083321 | 0.17 | 6.7124998 | 1.7583331 | 0.17 | 7.7291665 | 2.1083335 | 0.17 | 8.3166668 | 2.0583343 | 0.17 | 9.1958326 | 2.2499996 | 0.17 | 9.8458331 | 2.3416671
0.175 | 6.0041665 | 1.7083319 | 0.175 | 6.508333 | 1.5541663 | 0.175 | 7.5041664 | 1.8833334 | 0.175 | 8.0874997 | 1.8291672 | 0.175 | 8.9666659 | 2.0208329 | 0.175 | 9.6125002 | 2.1083342
0.18 | 5.8208333 | 1.5249987 | 0.18 | 6.3083336 | 1.3541669 | 0.18 | 7.2958332 | 1.6750002 | 0.18 | 7.8791664 | 1.6208339 | 0.18 | 8.7125 | 1.766667 | 0.18 | 9.3750004 | 1.8708344
0.185 | 5.6333332 | 1.3374986 | 0.185 | 6.14166665 | 1.18749995 | 0.185 | 7.091667 | 1.470834 | 0.185 | 7.66250034 | 1.40416784 | 0.185 | 8.5041662 | 1.5583332 | 0.185 | 9.154167 | 1.650001
0.19 | 5.4666667 | 1.1708321 | 0.19 | 5.97083366 | 1.01666696 | 0.19 | 6.89583335 | 1.27500035 | 0.19 | 7.4583337 | 1.2000012 | 0.19 | 8.27083364 | 1.32500064 | 0.19 | 8.9125007 | 1.4083347
0.195 | 5.29999995 | 1.00416535 | 0.195 | 5.82500034 | 0.87083364 | 0.195 | 6.70416637 | 1.08333337 | 0.195 | 7.2625004 | 1.0041679 | 0.195 | 8.07083366 | 1.12500066 | 0.195 | 8.68749904 | 1.18333304
0.2 | 5.150000334 | 0.854165734 | 0.2 | 5.675 | 0.7208333 | 0.2 | 6.5291667 | 0.9083337 | 0.2 | 7.0958333 | 0.8375008 | 0.2 | 7.85 | 0.904167 | 0.2 | 8.4583337 | 0.9541677
0.205 | 5.0083333 | 0.7124987 | 0.205 | 5.53749966 | 0.58333296 | 0.205 | 6.37083366 | 0.75000066 | 0.205 | 6.9291666 | 0.6708341 | 0.205 | 7.6999994 | 0.7541664 | 0.205 | 8.2708334 | 0.7666674
0.21 | 4.8791669 | 0.5833323 | 0.21 | 5.404167 | 0.4500003 | 0.21 | 6.2208332 | 0.6000002 | 0.21 | 6.7875006 | 0.5291681 | 0.21 | 7.5375003 | 0.5916673 | 0.21 | 8.1083345 | 0.6041685
0.215 | 4.7458337 | 0.4499991 | 0.215 | 5.2833333 | 0.3291666 | 0.215 | 6.0666661 | 0.4458331 | 0.215 | 6.6624999 | 0.4041674 | 0.215 | 7.4041676 | 0.4583346 | 0.215 | 7.9916675 | 0.4875015
0.22 | 4.6374996 | 0.341665 | 0.22 | 5.2083333 | 0.2541666 | 0.22 | 5.9500004 | 0.3291674 | 0.22 | 6.5749997 | 0.3166672 | 0.22 | 7.2749995 | 0.3291665 | 0.22 | 7.8750005 | 0.3708345
0.225 | 4.5625 | 0.2666654 | 0.225 | 5.1541664 | 0.1999997 | 0.225 | 5.8750002 | 0.2541672 | 0.225 | 6.4875002 | 0.2291677 | 0.225 | 7.1875011 | 0.2416681 | 0.225 | 7.795833 | 0.291667
0.23 | 4.4999997 | 0.2041651 | 0.23 | 5.0958333 | 0.1416666 | 0.23 | 5.820832 | 0.199999 | 0.23 | 6.416666 | 0.1583335 | 0.23 | 7.120833 | 0.175 | 0.23 | 7.7166655 | 0.2124995
0.235 | 4.4416666 | 0.145832 | 0.235 | 5.0333327 | 0.079166 | 0.235 | 5.7583332 | 0.1375002 | 0.235 | 6.358334 | 0.1000015 | 0.235 | 7.0625 | 0.116667 | 0.235 | 7.6541676 | 0.1500016
0.24 | 4.3875003 | 0.0916657 | 0.24 | 4.9874993 | 0.0333326 | 0.24 | 5.691667 | 0.070834 | 0.24 | 6.3083337 | 0.0500012 | 0.24 | 7.0041666 | 0.0583336 | 0.24 | 7.587499 | 0.083333
0.245 | 4.3458333 | 0.0499987 | 0.245 | 4.970833 | 0.0166663 | 0.245 | 5.6458337 | 0.0250007 | 0.245 | 6.2708327 | 0.0125002 | 0.245 | 6.970834 | 0.025001 | 0.245 | 7.5375 | 0.033334
0.25 | 4.3125 | 0.0166654 | 0.25 | 4.9583335 | 0.0041668 | 0.25 | 5.6250007 | 0.0041677 | 0.25 | 6.254167 | -0.0041655 | 0.25 | 6.9375 | -0.008333 | 0.25 | 7.5124994 | 0.0083334
0.255 | 4.291667 | -0.0041676 | 0.255 | 4.9541667 | 0 | 0.255 | 5.620833 | 0 | 0.255 | 6.2583325 | 0 | 0.255 | 6.945833 | 0 | 0.255 | 7.4958345 | -0.0083315
0.26 | 4.2958346 | 0 | 0.26 | 4.9625005 | 0.0083338 | 0.26 | 5.637501 | 0.016668 | 0.26 | 6.2666666 | 0.0083341 | 0.26 | 6.958334 | 0.012501 | 0.26 | 7.504166 | 0
0.265 | 4.3125 | 0.0166654 | 0.265 | 4.9916675 | 0.0375008 | 0.265 | 5.6500006 | 0.0291676 | 0.265 | 6.279166 | 0.0208335 | 0.265 | 6.987501 | 0.041668 | 0.265 | 7.516667 | 0.012501
0.27 | 4.325 | 0.0291654 | 0.27 | 5.0166665 | 0.0624998 | 0.27 | 5.666667 | 0.045834 | 0.27 | 6.304165 | 0.0458325 | 0.27 | 6.995834 | 0.050001 | 0.27 | 7.541667 | 0.037501
0.275 | 4.345833 | 0.0499984 | 0.275 | 5.0458334 | 0.0916667 | 0.275 | 5.683333 | 0.0625 | 0.275 | 6.3333335 | 0.075001 | 0.275 | 7.016668 | 0.070835 | 0.275 | 7.566665 | 0.062499
0.28 | 4.379166 | 0.0833314 | 0.28 | 5.0791675 | 0.1250008 | 0.28 | 5.7208337 | 0.1000007 | 0.28 | 6.370833 | 0.1125005 | 0.28 | 7.045835 | 0.100002 | 0.28 | 7.604166 | 0.1
0.285 | 4.416667 | 0.1208324 | 0.285 | 5.129167 | 0.1750003 | 0.285 | 5.779166 | 0.158333 | 0.285 | 6.404166 | 0.1458335 | 0.285 | 7.091666 | 0.145833 | 0.285 | 7.650001 | 0.145835
0.29 | 4.454167 | 0.1583324 | 0.29 | 5.1833343 | 0.2291676 | 0.29 | 5.845832 | 0.224999 | 0.29 | 6.454166 | 0.1958335 | 0.29 | 7.133333 | 0.1875 | 0.29 | 7.708334 | 0.204168
0.295 | 4.4791665 | 0.1833319 | 0.295 | 5.2375006 | 0.2833339 | 0.295 | 5.895832 | 0.274999 | 0.295 | 6.495835 | 0.2375025 | 0.295 | 7.187501 | 0.241668 | 0.295 | 7.758332 | 0.254166
0.3 | 4.520834 | 0.2249994 | 0.3 | 5.2875007 | 0.333334 | 0.3 | 5.933333 | 0.3125 | 0.3 | 6.558333 | 0.3000005 | 0.3 | 7.237499 | 0.291666 | 0.3 | 7.799999 | 0.295833
0.305 | 4.5666675 | 0.2708329 | 0.305 | 5.350001 | 0.3958343 | 0.305 | 5.970833 | 0.35 | 0.305 | 6.612499 | 0.3541665 | 0.305 | 7.3 | 0.354167 | 0.305 | 7.837499 | 0.333333
0.31 | 4.629166 | 0.3333314 | 0.31 | 5.408334 | 0.4541673 | 0.31 | 6.016666 | 0.395833 | 0.31 | 6.679166 | 0.4208335 | 0.31 | 7.35 | 0.404167 | 0.31 | 7.879165 | 0.374999
0.315 | 4.695834 | 0.3999994 | 0.315 | 5.487499 | 0.5333323 | 0.315 | 6.091667 | 0.470834 | 0.315 | 6.750001 | 0.4916685 | 0.315 | 7.424998 | 0.479165 | 0.315 | 7.937501 | 0.433335
0.32 | 4.7583337 | 0.4624991 | 0.32 | 5.558333 | 0.6041663 | 0.32 | 6.158333 | 0.5375 | 0.32 | 6.816666 | 0.5583335 | 0.32 | 7.474999 | 0.529166 | 0.32 | 7.987498 | 0.483332
0.325 | 4.8333326 | 0.537498 | 0.325 | 5.629165 | 0.6749983 | 0.325 | 6.241667 | 0.620834 | 0.325 | 6.879166 | 0.6208335 | 0.325 | 7.524999 | 0.579166 | 0.325 | 8.033333 | 0.529167
0.33 | 4.8916665 | 0.5958319 | 0.33 | 5.691666 | 0.7374993 | 0.33 | 6.295832 | 0.674999 | 0.33 | 6.929166 | 0.6708335 | 0.33 | 7.549999 | 0.604166 | 0.33 | 8.058333 | 0.554167
0.335 | 4.970834 | 0.6749994 | 0.335 | 5.75 | 0.7958333 | 0.335 | 6.358334 | 0.737501 | 0.335 | 6.991668 | 0.7333355 | 0.335 | 7.604166 | 0.658333 | 0.335 | 8.087499 | 0.583333
0.34 | 5.0375 | 0.7416654 | 0.34 | 5.8125 | 0.8583333 | 0.34 | 6.412501 | 0.791668 | 0.34 | 7.033332 | 0.7749995 | 0.34 | 7.654167 | 0.708334 | 0.34 | 8.112498 | 0.608332
0.345 | 5.108333 | 0.8124984 | 0.345 | 5.875 | 0.9208333 | 0.345 | 6.475001 | 0.854168 | 0.345 | 7.087499 | 0.8291665 | 0.345 | 7.704165 | 0.758332 | 0.345 | 8.154165 | 0.649999
0.35 | 5.179168 | 0.8833334 | 0.35 | 5.941668 | 0.9875013 | 0.35 | 6.529166 | 0.908333 | 0.35 | 7.116667 | 0.8583345 | 0.35 | 7.725003 | 0.77917 | 0.35 | 8.170834 | 0.666668
0.355 | 5.245832 | 0.9499974 | 0.355 | 6.012498 | 1.0583313 | 0.355 | 6.587498 | 0.966665 | 0.355 | 7.187501 | 0.9291685 | 0.355 | 7.754167 | 0.808334 | 0.355 | 8.208333 | 0.704167
0.36 | 5.325001 | 1.0291664 | 0.36 | 6.075001 | 1.1208343 | 0.36 | 6.645833 | 1.025 | 0.36 | 7.229167 | 0.9708345 | 0.36 | 7.783333 | 0.8375 | 0.36 | 8.224998 | 0.720832
0.365 | 5.383335 | 1.0875004 | 0.365 | 6.1375 | 1.1833333 | 0.365 | 6.712499 | 1.091666 | 0.365 | 7.279167 | 1.0208345 | 0.365 | 7.8125 | 0.866667 | 0.365 | 8.254166 | 0.75
0.37 | 5.445834 | 1.1499994 | 0.37 | 6.191667 | 1.2375003 | 0.37 | 6.754168 | 1.133335 | 0.37 | 7.300002 | 1.0416695 | 0.37 | 7.8375 | 0.891667 | 0.37 | 8.266667 | 0.762501
0.375 | 5.512501 | 1.2166664 | 0.375 | 6.249998 | 1.2958313 | 0.375 | 6.791666 | 1.170833 | 0.375 | 7.329168 | 1.0708355 | 0.375 | 7.8625 | 0.916667 | 0.375 | 8.279167 | 0.775001
0.38 | 5.591667 | 1.2958324 | 0.38 | 6.299998 | 1.3458313 | 0.38 | 6.825 | 1.204167 | 0.38 | 7.358336 | 1.1000035 | 0.38 | 7.887497 | 0.941664 | 0.38 | 8.283333 | 0.779167
0.385 | 5.654168 | 1.3583334 | 0.385 | 6.345835 | 1.3916683 | 0.385 | 6.870834 | 1.250001 | 0.385 | 7.3875 | 1.1291675 | 0.385 | 7.9 | 0.954167 | 0.385 | 8.279165 | 0.774999
0.39 | 5.708335 | 1.4125004 | 0.39 | 6.387499 | 1.4333323 | 0.39 | 6.9125 | 1.291667 | 0.39 | 7.412501 | 1.1541685 | 0.39 | 7.904166 | 0.958333 | 0.39 | 8.283335 | 0.779169
0.395 | 5.754168 | 1.4583334 | 0.395 | 6.437501 | 1.4833343 | 0.395 | 6.941667 | 1.320834 | 0.395 | 7.412499 | 1.1541665 | 0.395 | 7.904167 | 0.958334 | 0.395 | 8.270832 | 0.766666
0.4 | 5.791667 | 1.4958324 | 0.4 | 6.483332 | 1.5291653 | 0.4 | 6.9625 | 1.341667 | 0.4 | 7.420833 | 1.1625005 | 0.4 | 7.891666 | 0.945833 | 0.4 | 8.25 | 0.745834
0.405 | 5.841666 | 1.5458314 | 0.405 | 6.516668 | 1.5625013 | 0.405 | 6.979166 | 1.358333 | 0.405 | 7.416666 | 1.1583335 | 0.405 | 7.875 | 0.929167 | 0.405 | 8.208334 | 0.704168
0.41 | 5.895831 | 1.5999964 | 0.41 | 6.545836 | 1.5916693 | 0.41 | 6.995832 | 1.374999 | 0.41 | 7.454168 | 1.1958355 | 0.41 | 7.870832 | 0.924999 | 0.41 | 8.183334 | 0.679168
0.415 | 5.966666 | 1.6708314 | 0.415 | 6.583335 | 1.6291683 | 0.415 | 7.020833 | 1.4 | 0.415 | 7.454168 | 1.1958355 | 0.415 | 7.862499 | 0.916666 | 0.415 | 8.158333 | 0.654167
0.42 | 6.020835 | 1.7250004 | 0.42 | 6.616668 | 1.6625013 | 0.42 | 7.037498 | 1.416665 | 0.42 | 7.462502 | 1.2041695 | 0.42 | 7.858333 | 0.9125 | 0.42 | 8.133332 | 0.629166
0.425 | 6.062501 | 1.7666664 | 0.425 | 6.645834 | 1.6916673 | 0.425 | 7.041667 | 1.420834 | 0.425 | 7.445833 | 1.1875005 | 0.425 | 7.841666 | 0.895833 | 0.425 | 8.091667 | 0.587501
0.43 | 6.1 | 1.8041654 | 0.43 | 6.654166 | 1.6999993 | 0.43 | 7.016666 | 1.395833 | 0.43 | 7.437498 | 1.1791655 | 0.43 | 7.816665 | 0.870832 | 0.43 | 8.029164 | 0.524998
0.435 | 6.129167 | 1.8333324 | 0.435 | 6.675 | 1.7208333 | 0.435 | 7.033334 | 1.412501 | 0.435 | 7.420834 | 1.1625015 | 0.435 | 7.779165 | 0.833332 | 0.435 | 7.9625 | 0.458334
0.44 | 6.158334 | 1.8624994 | 0.44 | 6.695833 | 1.7416663 | 0.44 | 7.041664 | 1.420831 | 0.44 | 7.387498 | 1.1291655 | 0.44 | 7.733333 | 0.7875 | 0.44 | 7.904167 | 0.400001
0.445 | 6.2 | 1.9041654 | 0.445 | 6.71667 | 1.7625033 | 0.445 | 7.045834 | 1.425001 | 0.445 | 7.354168 | 1.0958355 | 0.445 | 7.7125 | 0.766667 | 0.445 | 7.854168 | 0.350002
0.45 | 6.245834 | 1.9499994 | 0.45 | 6.733336 | 1.7791693 | 0.45 | 7.037503 | 1.41667 | 0.45 | 7.320832 | 1.0624995 | 0.45 | 7.670832 | 0.724999 | 0.45 | 7.804168 | 0.300002
0.455 | 6.287499 | 1.9916644 | 0.455 | 6.745833 | 1.7916663 | 0.455 | 7.020832 | 1.399999 | 0.455 | 7.3125 | 1.0541675 | 0.455 | 7.625 | 0.679167 | 0.455 | 7.745833 | 0.241667
0.46 | 6.320834 | 2.0249994 | 0.46 | 6.750001 | 1.7958343 | 0.46 | 7.012501 | 1.391668 | 0.46 | 7.3 | 1.0416675 | 0.46 | 7.554163 | 0.60833 | 0.46 | 7.6875 | 0.183334
0.465 | 6.333333 | 2.0374984 | 0.465 | 6.745834 | 1.7916673 | 0.465 | 6.970834 | 1.350001 | 0.465 | 7.266666 | 1.0083335 | 0.465 | 7.491665 | 0.545832 | 0.465 | 7.604166 | 0.1
0.47 | 6.350001 | 2.0541664 | 0.47 | 6.733332 | 1.7791653 | 0.47 | 6.941668 | 1.320835 | 0.47 | 7.212501 | 0.9541685 | 0.47 | 7.424999 | 0.479166 | 0.47 | 7.512501 | 0.008335
0.475 | 6.362502 | 2.0666674 | 0.475 | 6.729168 | 1.7750013 | 0.475 | 6.929165 | 1.308332 | 0.475 | 7.179165 | 0.9208325 | 0.475 | 7.370832 | 0.424999 | 0.475 | 7.420832 | -0.083334
0.48 | 6.391667 | 2.0958324 | 0.48 | 6.712501 | 1.7583343 | 0.48 | 6.912499 | 1.291666 | 0.48 | 7.133335 | 0.8750025 | 0.48 | 7.304167 | 0.358334 | 0.48 | 7.354166 | -0.15
0.485 | 6.412499 | 2.1166644 | 0.485 | 6.695833 | 1.7416663 | 0.485 | 6.89583 | 1.274997 | 0.485 | 7.087501 | 0.8291685 | 0.485 | 7.237498 | 0.291665 | 0.485 | 7.304167 | -0.199999
0.49 | 6.420831 | 2.1249964 | 0.49 | 6.675001 | 1.7208343 | 0.49 | 6.849998 | 1.229165 | 0.49 | 7.012502 | 0.7541695 | 0.49 | 7.154167 | 0.208334 | 0.49 | 7.233332 | -0.270834
0.495 | 6.412501 | 2.1166664 | 0.495 | 6.658335 | 1.7041683 | 0.495 | 6.791665 | 1.170832 | 0.495 | 6.958332 | 0.6999995 | 0.495 | 7.075 | 0.129167 | 0.495 | 7.141667 | -0.362499
0.5 | 6.400002 | 2.1041674 | 0.5 | 6.633333 | 1.6791663 | 0.5 | 6.7375 | 1.116667 | 0.5 | 6.904167 | 0.6458345 | 0.5 | 6.995835 | 0.050002 | 0.5 | 7.020836 | -0.48333
0.505 | 6.370834 | 2.0749994 | 0.505 | 6.6125 | 1.6583333 | 0.505 | 6.691666 | 1.070833 | 0.505 | 6.824999 | 0.5666665 | 0.505 | 6.9125 | -0.033333 | 0.505 | 6.920831 | -0.583335
0.51 | 6.362501 | 2.0666664 | 0.51 | 6.566666 | 1.6124993 | 0.51 | 6.654167 | 1.033334 | 0.51 | 6.762501 | 0.5041685 | 0.51 | 6.841666 | -0.104167 | 0.51 | 6.829169 | -0.674997
0.515 | 6.349999 | 2.0541644 | 0.515 | 6.533334 | 1.5791673 | 0.515 | 6.604168 | 0.983335 | 0.515 | 6.674997 | 0.4166645 | 0.515 | 6.758332 | -0.187501 | 0.515 | 6.754166 | -0.75
0.52 | 6.349999 | 2.0541644 | 0.52 | 6.479166 | 1.5249993 | 0.52 | 6.558335 | 0.937502 | 0.52 | 6.629166 | 0.3708335 | 0.52 | 6.691668 | -0.254165 | 0.52 | 6.683332 | -0.820834
0.525 | 6.324999 | 2.0291644 | 0.525 | 6.429167 | 1.4750003 | 0.525 | 6.491667 | 0.870834 | 0.525 | 6.554167 | 0.2958345 | 0.525 | 6.600001 | -0.345832 | 0.525 | 6.595833 | -0.908333
0.53 | 6.3125 | 2.0166654 | 0.53 | 6.366669 | 1.4125023 | 0.53 | 6.424999 | 0.804166 | 0.53 | 6.4875 | 0.2291675 | 0.53 | 6.508335 | -0.437498 | 0.53 | 6.500003 | -1.004163
0.535 | 6.295834 | 1.9999994 | 0.535 | 6.316665 | 1.3624983 | 0.535 | 6.354164 | 0.733331 | 0.535 | 6.395833 | 0.1375005 | 0.535 | 6.4 | -0.545833 | 0.535 | 6.387501 | -1.116665
0.54 | 6.266669 | 1.9708344 | 0.54 | 6.279163 | 1.3249963 | 0.54 | 6.279167 | 0.658334 | 0.54 | 6.3 | 0.0416675 | 0.54 | 6.308334 | -0.637499 | 0.54 | 6.291666 | -1.2125
0.545 | 6.224999 | 1.9291644 | 0.545 | 6.233333 | 1.2791663 | 0.545 | 6.212501 | 0.591668 | 0.545 | 6.216666 | -0.0416665 | 0.545 | 6.233334 | -0.712499 | 0.545 | 6.195832 | -1.308334
0.55 | 6.1875 | 1.8916654 | 0.55 | 6.183332 | 1.2291653 | 0.55 | 6.137499 | 0.516666 | 0.55 | 6.133332 | -0.1250005 | 0.55 | 6.154167 | -0.791666 | 0.55 | 6.095835 | -1.408331
0.555 | 6.145834 | 1.8499994 | 0.555 | 6.12083 | 1.1666633 | 0.555 | 6.074999 | 0.454166 | 0.555 | 6.058333 | -0.1999995 | 0.555 | 6.062498 | -0.883335 | 0.555 | 6.004166 | -1.5
0.56 | 6.108334 | 1.8124994 | 0.56 | 6.070835 | 1.1166683 | 0.56 | 5.995835 | 0.375002 | 0.56 | 5.966667 | -0.2916655 | 0.56 | 5.9625 | -0.983333 | 0.56 | 5.891668 | -1.612498
0.565 | 6.066666 | 1.7708314 | 0.565 | 6 | 1.0458333 | 0.565 | 5.908333 | 0.2875 | 0.565 | 5.883335 | -0.3749975 | 0.565 | 5.8625 | -1.083333 | 0.565 | 5.791666 | -1.7125
0.57 | 6.020831 | 1.7249964 | 0.57 | 5.924999 | 0.9708323 | 0.57 | 5.820832 | 0.199999 | 0.57 | 5.799999 | -0.4583335 | 0.57 | 5.75 | -1.195833 | 0.57 | 5.679167 | -1.824999
0.575 | 5.966665 | 1.6708304 | 0.575 | 5.841667 | 0.8875003 | 0.575 | 5.758337 | 0.137504 | 0.575 | 5.724998 | -0.5333345 | 0.575 | 5.666664 | -1.279169 | 0.575 | 5.58333 | -1.920836
0.58 | 5.933331 | 1.6374964 | 0.58 | 5.787501 | 0.8333343 | 0.58 | 5.691666 | 0.070833 | 0.58 | 5.645834 | -0.6124985 | 0.58 | 5.558333 | -1.3875 | 0.58 | 5.491666 | -2.0125
0.585 | 5.9 | 1.6041654 | 0.585 | 5.741665 | 0.7874983 | 0.585 | 5.620834 | 1e-06 | 0.585 | 5.5625 | -0.6958325 | 0.585 | 5.491666 | -1.454167 | 0.585 | 5.391667 | -2.112499
0.59 | 5.833332 | 1.5374974 | 0.59 | 5.670833 | 0.7166663 | 0.59 | 5.525002 | -0.095831 | 0.59 | 5.462501 | -0.7958315 | 0.59 | 5.399999 | -1.545834 | 0.59 | 5.308335 | -2.195831
0.595 | 5.737498 | 1.4416634 | 0.595 | 5.579165 | 0.6249983 | 0.595 | 5.449999 | -0.170834 | 0.595 | 5.3625 | -0.8958325 | 0.595 | 5.304169 | -1.641664 | 0.595 | 5.208332 | -2.295834
0.6 | 5.662499 | 1.3666644 | 0.6 | 5.487498 | 0.5333313 | 0.6 | 5.375001 | -0.245832 | 0.6 | 5.270832 | -0.9875005 | 0.6 | 5.212502 | -1.733331 | 0.6 | 5.120834 | -2.383332
0.605 | 5.616665 | 1.3208304 | 0.605 | 5.420832 | 0.4666653 | 0.605 | 5.308333 | -0.3125 | 0.605 | 5.200002 | -1.0583305 | 0.605 | 5.108334 | -1.837499 | 0.605 | 5.016662 | -2.487504
0.61 | 5.545834 | 1.2499994 | 0.61 | 5.366667 | 0.4125003 | 0.61 | 5.229168 | -0.391665 | 0.61 | 5.129166 | -1.1291665 | 0.61 | 5.054167 | -1.891666 | 0.61 | 4.933334 | -2.570832
0.615 | 5.479165 | 1.1833304 | 0.615 | 5.30833 | 0.3541633 | 0.615 | 5.145832 | -0.475001 | 0.615 | 5.058331 | -1.2000015 | 0.615 | 4.966667 | -1.979166 | 0.615 | 4.841664 | -2.662502
0.62 | 5.408329 | 1.1124944 | 0.62 | 5.233334 | 0.2791673 | 0.62 | 5.058332 | -0.562501 | 0.62 | 4.966665 | -1.2916675 | 0.62 | 4.879167 | -2.066666 | 0.62 | 4.762501 | -2.741665
0.625 | 5.358333 | 1.0624984 | 0.625 | 5.158329 | 0.2041623 | 0.625 | 4.970831 | -0.650002 | 0.625 | 4.883333 | -1.3749995 | 0.625 | 4.783333 | -2.1625 | 0.625 | 4.666668 | -2.837498
0.63 | 5.274998 | 0.9791634 | 0.63 | 5.079168 | 0.1250013 | 0.63 | 4.883332 | -0.737501 | 0.63 | 4.779167 | -1.4791655 | 0.63 | 4.6875 | -2.258333 | 0.63 | 4.579169 | -2.924997
0.635 | 5.208334 | 0.9124994 | 0.635 | 5.008334 | 0.0541673 | 0.635 | 4.787498 | -0.833335 | 0.635 | 4.7 | -1.5583325 | 0.635 | 4.6125 | -2.333333 | 0.635 | 4.491667 | -3.012499
0.64 | 5.145834 | 0.8499994 | 0.64 | 4.941665 | -0.0125017 | 0.64 | 4.716667 | -0.904166 | 0.64 | 4.625001 | -1.6333315 | 0.64 | 4.554165 | -2.391668 | 0.64 | 4.408333 | -3.095833
0.645 | 5.091667 | 0.7958324 | 0.645 | 4.870833 | -0.0833337 | 0.645 | 4.662501 | -0.958332 | 0.645 | 4.558331 | -1.7000015 | 0.645 | 4.5 | -2.445833 | 0.645 | 4.337499 | -3.166667
0.65 | 5.016668 | 0.7208334 | 0.65 | 4.795834 | -0.1583327 | 0.65 | 4.612501 | -1.008332 | 0.65 | 4.495834 | -1.7624985 | 0.65 | 4.416668 | -2.529165 | 0.65 | 4.275 | -3.229166
0.655 | 4.941667 | 0.6458324 | 0.655 | 4.729168 | -0.2249987 | 0.655 | 4.5375 | -1.083333 | 0.655 | 4.416664 | -1.8416685 | 0.655 | 4.316666 | -2.629167 | 0.655 | 4.216667 | -3.287499
0.66 | 4.883333 | 0.5874984 | 0.66 | 4.666668 | -0.2874987 | 0.66 | 4.458332 | -1.162501 | 0.66 | 4.345833 | -1.9124995 | 0.66 | 4.233331 | -2.712502 | 0.66 | 4.145832 | -3.358334
0.665 | 4.8125 | 0.5166654 | 0.665 | 4.587501 | -0.3666657 | 0.665 | 4.383335 | -1.237498 | 0.665 | 4.270834 | -1.9874985 | 0.665 | 4.179167 | -2.766666 | 0.665 | 4.070833 | -3.433333
0.67 | 4.741665 | 0.4458304 | 0.67 | 4.495834 | -0.4583327 | 0.67 | 4.3125 | -1.308333 | 0.67 | 4.216667 | -2.0416655 | 0.67 | 4.108332 | -2.837501 | 0.67 | 4.020832 | -3.483334
0.675 | 4.670832 | 0.3749974 | 0.675 | 4.425002 | -0.5291647 | 0.675 | 4.25 | -1.370833 | 0.675 | 4.154167 | -2.1041655 | 0.675 | 4.045834 | -2.899999 | 0.675 | 3.966667 | -3.537499
0.68 | 4.599999 | 0.3041644 | 0.68 | 4.366667 | -0.5874997 | 0.68 | 4.1875 | -1.433333 | 0.68 | 4.083334 | -2.1749985 | 0.68 | 3.979166 | -2.966667 | 0.68 | 3.908335 | -3.595831
0.685 | 4.537503 | 0.2416684 | 0.685 | 4.300001 | -0.6541657 | 0.685 | 4.133335 | -1.487498 | 0.685 | 4.012501 | -2.2458315 | 0.685 | 3.933333 | -3.0125 | 0.685 | 3.820831 | -3.683335
0.69 | 4.470833 | 0.1749984 | 0.69 | 4.225002 | -0.7291647 | 0.69 | 4.066666 | -1.554167 | 0.69 | 3.945836 | -2.3124965 | 0.69 | 3.870834 | -3.074999 | 0.69 | 3.750002 | -3.754164
0.695 | 4.420834 | 0.1249994 | 0.695 | 4.1625 | -0.7916667 | 0.695 | 3.97917 | -1.641663 | 0.695 | 3.883333 | -2.3749995 | 0.695 | 3.787501 | -3.158332 | 0.695 | 3.683334 | -3.820832
0.7 | 4.354166 | 0.0583314 | 0.7 | 4.116667 | -0.8374997 | 0.7 | 3.908335 | -1.712498 | 0.7 | 3.816666 | -2.4416665 | 0.7 | 3.708334 | -3.237499 | 0.7 | 3.633336 | -3.87083
0.705 | 4.295836 | 1.4e-06 | 0.705 | 4.058337 | -0.8958297 | 0.705 | 3.837501 | -1.783332 | 0.705 | 3.758333 | -2.4999995 | 0.705 | 3.658333 | -3.2875 | 0.705 | 3.579168 | -3.924998
0.71 | 4.229169 | -0.0666656 | 0.71 | 4.004168 | -0.9499987 | 0.71 | 3.808334 | -1.812499 | 0.71 | 3.704168 | -2.5541645 | 0.71 | 3.620832 | -3.325001 | 0.71 | 3.525 | -3.979166
0.715 | 4.183334 | -0.1125006 | 0.715 | 3.941667 | -1.0124997 | 0.715 | 3.754168 | -1.866665 | 0.715 | 3.637501 | -2.6208315 | 0.715 | 3.570835 | -3.374998 | 0.715 | 3.462502 | -4.041664
0.72 | 4.1125 | -0.1833346 | 0.72 | 3.879167 | -1.0749997 | 0.72 | 3.7125 | -1.908333 | 0.72 | 3.587498 | -2.6708345 | 0.72 | 3.504168 | -3.441665 | 0.72 | 3.412499 | -4.091667
0.725 | 4.058334 | -0.2375006 | 0.725 | 3.829165 | -1.1250017 | 0.725 | 3.658332 | -1.962501 | 0.725 | 3.529166 | -2.7291665 | 0.725 | 3.450001 | -3.495832 | 0.725 | 3.362499 | -4.141667
0.73 | 3.995833 | -0.3000016 | 0.73 | 3.774998 | -1.1791687 | 0.73 | 3.604166 | -2.016667 | 0.73 | 3.487497 | -2.7708355 | 0.73 | 3.412502 | -3.533331 | 0.73 | 3.320831 | -4.183335
0.735 | 3.958332 | -0.3375026 | 0.735 | 3.733332 | -1.2208347 | 0.735 | 3.545832 | -2.075001 | 0.735 | 3.441668 | -2.8166645 | 0.735 | 3.374999 | -3.570834 | 0.735 | 3.2875 | -4.216666
0.74 | 3.895832 | -0.4000026 | 0.74 | 3.6625 | -1.2916667 | 0.74 | 3.491665 | -2.129168 | 0.74 | 3.4125 | -2.8458325 | 0.74 | 3.333332 | -3.612501 | 0.74 | 3.249998 | -4.254168
0.745 | 3.849998 | -0.4458366 | 0.745 | 3.620831 | -1.3333357 | 0.745 | 3.466665 | -2.154168 | 0.745 | 3.358332 | -2.9000005 | 0.745 | 3.283332 | -3.662501 | 0.745 | 3.204164 | -4.300002
0.75 | 3.770832 | -0.5250026 | 0.75 | 3.5625 | -1.3916667 | 0.75 | 3.425001 | -2.195832 | 0.75 | 3.316665 | -2.9416675 | 0.75 | 3.229168 | -3.716665 | 0.75 | 3.137499 | -4.366667
0.755 | 3.725 | -0.5708346 | 0.755 | 3.529165 | -1.4250017 | 0.755 | 3.366669 | -2.254164 | 0.755 | 3.254167 | -3.0041655 | 0.755 | 3.187498 | -3.758335 | 0.755 | 3.075001 | -4.429165
0.76 | 3.670832 | -0.6250026 | 0.76 | 3.4916655 | -1.4625012 | 0.76 | 3.295834 | -2.324999 | 0.76 | 3.204168 | -3.0541645 | 0.76 | 3.162502 | -3.783331 | 0.76 | 3.024999 | -4.479167
0.765 | 3.654167 | -0.6416676 | 0.765 | 3.458333 | -1.4958337 | 0.765 | 3.266666 | -2.354167 | 0.765 | 3.150002 | -3.1083305 | 0.765 | 3.125 | -3.820833 | 0.765 | 2.991666 | -4.5125
0.77 | 3.6375 | -0.6583346 | 0.77 | 3.420835 | -1.5333317 | 0.77 | 3.233333 | -2.3875 | 0.77 | 3.120834 | -3.1374985 | 0.77 | 3.079168 | -3.866665 | 0.77 | 2.966665 | -4.537501
0.775 | 3.616667 | -0.6791676 | 0.775 | 3.374999 | -1.5791677 | 0.775 | 3.208333 | -2.4125 | 0.775 | 3.104167 | -3.1541655 | 0.775 | 3.020833 | -3.925 | 0.775 | 2.941666 | -4.5625
0.78 | 3.595833 | -0.7000016 | 0.78 | 3.349999 | -1.6041677 | 0.78 | 3.170834 | -2.449999 | 0.78 | 3.075001 | -3.1833315 | 0.78 | 2.987501 | -3.958332 | 0.78 | 2.920833 | -4.583333
0.785 | 3.550001 | -0.7458336 | 0.785 | 3.299999 | -1.6541677 | 0.785 | 3.145831 | -2.475002 | 0.785 | 3.045834 | -3.2124985 | 0.785 | 2.974997 | -3.970836 | 0.785 | 2.904168 | -4.599998
0.79 | 3.512503 | -0.7833316 | 0.79 | 3.266666 | -1.6875007 | 0.79 | 3.124999 | -2.495834 | 0.79 | 3.025 | -3.2333325 | 0.79 | 2.95 | -3.995833 | 0.79 | 2.883335 | -4.620831
0.795 | 3.454167 | -0.8416676 | 0.795 | 3.224999 | -1.7291677 | 0.795 | 3.091668 | -2.529165 | 0.795 | 2.9875 | -3.2708325 | 0.795 | 2.920833 | -4.025 | 0.795 | 2.850001 | -4.654165
0.8 | 3.425001 | -0.8708336 | 0.8 | 3.216668 | -1.7374987 | 0.8 | 3.066665 | -2.554168 | 0.8 | 2.954167 | -3.3041655 | 0.8 | 2.895833 | -4.05 | 0.8 | 2.820832 | -4.683334
0.805 | 3.395834 | -0.9000006 | 0.805 | 3.187499 | -1.7666677 | 0.805 | 3.045832 | -2.575001 | 0.805 | 2.933332 | -3.3250005 | 0.805 | 2.8875 | -4.058333 | 0.805 | 2.774998 | -4.729168
0.81 | 3.383334 | -0.9125006 | 0.81 | 3.170834 | -1.7833327 | 0.81 | 3.029166 | -2.591667 | 0.81 | 2.937501 | -3.3208315 | 0.81 | 2.874999 | -4.070834 | 0.81 | 2.758334 | -4.745832
0.815 | 3.358332 | -0.9375026 | 0.815 | 3.154166 | -1.8000007 | 0.815 | 3.012499 | -2.608334 | 0.815 | 2.912499 | -3.3458335 | 0.815 | 2.841666 | -4.104167 | 0.815 | 2.741665 | -4.762501
0.82 | 3.316668 | -0.9791666 | 0.82 | 3.133334 | -1.8208327 | 0.82 | 2.975 | -2.645833 | 0.82 | 2.887502 | -3.3708305 | 0.82 | 2.808332 | -4.137501 | 0.82 | 2.750001 | -4.754165
0.825 | 3.283334 | -1.0125006 | 0.825 | 3.116666 | -1.8375007 | 0.825 | 2.954165 | -2.666668 | 0.825 | 2.870834 | -3.3874985 | 0.825 | 2.812501 | -4.133332 | 0.825 | 2.733335 | -4.770831
0.83 | 3.270835 | -1.0249996 | 0.83 | 3.095832 | -1.8583347 | 0.83 | 2.941664 | -2.679169 | 0.83 | 2.883334 | -3.3749985 | 0.83 | 2.795834 | -4.149999 | 0.83 | 2.729167 | -4.774999
0.835 | 3.270833 | -1.0250016 | 0.835 | 3.087501 | -1.8666657 | 0.835 | 2.941664 | -2.679169 | 0.835 | 2.879168 | -3.3791645 | 0.835 | 2.8 | -4.145833 | 0.835 | 2.725 | -4.779166
0.84 | 3.270833 | -1.0250016 | 0.84 | 3.079166 | -1.8750007 | 0.84 | 2.933332 | -2.687501 | 0.84 | 2.870833 | -3.3874995 | 0.84 | 2.783334 | -4.162499 | 0.84 | 2.733333 | -4.770833
0.845 | 3.287499 | -1.0083356 | 0.845 | 3.079165 | -1.8750017 | 0.845 | 2.924998 | -2.695835 | 0.845 | 2.854169 | -3.4041635 | 0.845 | 2.783334 | -4.162499 | 0.845 | 2.720833 | -4.783333
0.85 | 3.291667 | -1.0041676 | 0.85 | 3.070833 | -1.8833337 | 0.85 | 2.920835 | -2.699998 | 0.85 | 2.85 | -3.4083325 | 0.85 | 2.783334 | -4.162499 | 0.85 | 2.712501 | -4.791665
0.855 | 3.2875 | -1.0083346 | 0.855 | 3.074998 | -1.8791687 | 0.855 | 2.920833 | -2.7 | 0.855 | 2.845833 | -3.4124995 | 0.855 | 2.770834 | -4.174999 | 0.855 | 2.704168 | -4.799998
0.86 | 3.254167 | -1.0416676 | 0.86 | 3.070833 | -1.8833337 | 0.86 | 2.920837 | -2.699996 | 0.86 | 2.845833 | -3.4124995 | 0.86 | 2.766667 | -4.179166 | 0.86 | 2.704165 | -4.800001
0.865 | 3.258334 | -1.0375006 | 0.865 | 3.079166 | -1.8750007 | 0.865 | 2.920834 | -2.699999 | 0.865 | 2.849999 | -3.4083335 | 0.865 | 2.7625 | -4.183333 | 0.865 | 2.704168 | -4.799998
0.87 | 3.275 | -1.0208346 | 0.87 | 3.066665 | -1.8875017 | 0.87 | 2.929168 | -2.691665 | 0.87 | 2.8625 | -3.3958325 | 0.87 | 2.766668 | -4.179165 | 0.87 | 2.695836 | -4.80833
0.875 | 3.275001 | -1.0208336 | 0.875 | 3.070833 | -1.8833337 | 0.875 | 2.937503 | -2.68333 | 0.875 | 2.879166 | -3.3791665 | 0.875 | 2.783332 | -4.162501 | 0.875 | 2.708333 | -4.795833
0.88 | 3.245833 | -1.0500016 | 0.88 | 3.091666 | -1.8625007 | 0.88 | 2.941667 | -2.679166 | 0.88 | 2.883334 | -3.3749985 | 0.88 | 2.79167 | -4.154163 | 0.88 | 2.720834 | -4.783332
0.885 | 3.249999 | -1.0458356 | 0.885 | 3.100001 | -1.8541657 | 0.885 | 2.945833 | -2.675 | 0.885 | 2.895833 | -3.3624995 | 0.885 | 2.820836 | -4.124997 | 0.885 | 2.750001 | -4.754165
0.89 | 3.274999 | -1.0208356 | 0.89 | 3.116668 | -1.8374987 | 0.89 | 2.9625 | -2.658333 | 0.89 | 2.908332 | -3.3500005 | 0.89 | 2.833335 | -4.112498 | 0.89 | 2.754168 | -4.749998
0.895 | 3.316667 | -0.9791676 | 0.895 | 3.116666 | -1.8375007 | 0.895 | 2.987502 | -2.633331 | 0.895 | 2.933334 | -3.3249985 | 0.895 | 2.866667 | -4.079166 | 0.895 | 2.779168 | -4.724998
0.9 | 3.325001 | -0.9708336 | 0.9 | 3.137499 | -1.8166677 | 0.9 | 3.0125 | -2.608333 | 0.9 | 2.95 | -3.3083325 | 0.9 | 2.9 | -4.045833 | 0.9 | 2.812499 | -4.691667

## Baseline_info
File | Label | Concentration_pM | Concentration_M | Baseline_mode | Baseline_potential_V | Baseline_current_uA | Peak_potential_V | Peak_current_uA | DeltaPeak_peak_minus_preceding_min_uA
3-pbs.mtd | 3-pbs.mtd | 0 | 0 | preceding_local_minimum | 0.26 | 4.2958346 | 0.49 | 6.420831 | 2.1249964
4-10pM.mtd | 10 pm | 10 | 1e-11 | preceding_local_minimum | 0.255 | 4.9541667 | 0.46 | 6.750001 | 1.7958343
5-50pM.mtd | 50 pm | 50 | 5e-11 | preceding_local_minimum | 0.255 | 5.620833 | 0.44 | 7.041664 | 1.420831
6-100pM.mtd | 100 pm | 100 | 1e-10 | preceding_local_minimum | 0.255 | 6.2583325 | 0.42 | 7.462502 | 1.2041695
7-250pM.mtd | 250 pm | 250 | 2.5e-10 | preceding_local_minimum | 0.255 | 6.945833 | 0.39 | 7.904166 | 0.958333
8-500pM.mtd | 500 pm | 500 | 5e-10 | preceding_local_minimum | 0.26 | 7.504166 | 0.385 | 8.279165 | 0.774999